## ITEM50
Guangdong Voguc Precision Hardware Technology Co., Ltd.
Full Dimensional Inspection Report — Sanitized Sample
Product Name. |  | SAMPLE-PART-01 |  |  | No |  |  |  | Operation |  | Finished Product. |  | Date
Customer Name |  | CONFIDENTIAL CUSTOMER |  |  | Material |  | 316L |  | Shipment Batch Number |  | SAMPLE-BATCH |  | Random Inspection PCS | 1
Measuring Tool Code |  |  | B (Two-Dimensional) CMM (Three-Dimensional Coordinate Measuring Machine) C (Caliper) A (Micrometer) H (Height Gauge) D (Thread Gauge) E (Pin Gauge) F (Ring Gauge) G (Insertion and Withdrawal Force Tester) I (Magnifying Glass) J (Visual Inspection) K (Roughness Tester) S (Feeler Gauge) Y (Salt Spray Test) BG (Cross Hatch Test) DB (Digital Height Gauge)
No | Drawing Number | Drawing Specifications |  |  | Sample Number |  |  |  |  | Measuring Tool | Remarks | MIN | MAX | Judgment
|  | Dimensional Specifications | Upper Tolerance (+) | Lower Tolerance (-) | 1 | 2 | 3 | 4 | 5
1 |  | 220 | 0.5 | 0.5 | 220.09 | [6 empty] | 220.09 | 220.09 | OK
2 |  | 220 | 0.2 | 0.5 | 220.07 | [6 empty] | 220.07 | 220.07 | OK
3 |  | 154 | 0.5 | 0.5 | 154.023 | [6 empty] | 154.023 | 154.023 | OK
4 |  | 130 | 0.5 | 0.5 | 130.054 | [6 empty] | 130.054 | 130.054 | OK
5 |  | 142 | 0.5 | 0.5 | 142.036 | [6 empty] | 142.036 | 142.036 | OK
6 |  | 152 | 0.5 | 0.5 | 152.044 | [6 empty] | 152.044 | 152.044 | OK
7 |  | 180 | 0.04 | 0 | 180.022 | [6 empty] | 180.022 | 180.022 | OK
8 |  | 240 | 0.5 | 0.5 | 240.074 | [6 empty] | 240.074 | 240.074 | OK
9
10
11
12
13
14
15
16
17
18
19
20
21
22
23
24
25
26
27
28
29
30
Remarks：
Appearance |  |  |  |  | OK | OK |  |  |  | J |  | Judgment |  | OK
Performance Test | [11 empty] | Judgment
Internal | [9 empty] | Remarks
Inspector |  |  | Auditor |  |  |  | Authorize
Paul |  |  | Xander |  |  |  | Aaron

## ITEM51
Guangdong Voguc Precision Hardware Technology Co., Ltd.
Full Dimensional Inspection Report — Sanitized Sample
Product Name. |  | SAMPLE-PART-02 |  |  | No |  |  |  | Operation |  | Finished Product. |  | Date
Customer Name |  | CONFIDENTIAL CUSTOMER |  |  | Material |  | 316L |  | Shipment Batch Number |  | SAMPLE-BATCH |  | Random Inspection PCS | 1
Measuring Tool Code |  |  | B (Two-Dimensional) CMM (Three-Dimensional Coordinate Measuring Machine) C (Caliper) A (Micrometer) H (Height Gauge) D (Thread Gauge) E (Pin Gauge) F (Ring Gauge) G (Insertion and Withdrawal Force Tester) I (Magnifying Glass) J (Visual Inspection) K (Roughness Tester) S (Feeler Gauge) Y (Salt Spray Test) BG (Cross Hatch Test) DB (Digital Height Gauge)
No | Drawing Number | Drawing Specifications |  |  | Sample Number |  |  |  |  | Measuring Tool | Remarks | MIN | MAX | Judgment
|  | Dimensional Specifications | Upper Tolerance (+) | Lower Tolerance (-) | 1 | 2 | 3 | 4 | 5
1 |  | 180 | 0 | 0.014/0.039 | 179.98 | [6 empty] | 179.98 | 179.98 | OK
2 |  | 154 | 0.5 | 0.5 | 154.026 | [6 empty] | 154.026 | 154.026 | OK
3 |  | 0.5 | 0.1 | 0.1 | 0.52 | [6 empty] | 0.52 | 0.52 | OK
4 |  | 10 | 0.2 | 0.2 | 10.042 | [6 empty] | 10.042 | 10.042 | OK
5
6
7
8
9
10
11
12
13
14
15
16
17
18
19
20
21
22
23
24
25
26
27
28
29
30
Remarks：
Appearance |  |  |  |  | OK | OK |  |  |  | J |  | Judgment |  | OK
Performance Test | [11 empty] | Judgment
Internal | [9 empty] | Remarks
Inspector |  |  | Auditor |  |  |  | Authorize
Paul |  |  | Xander |  |  |  | Aaron

## ITEM52
Guangdong Voguc Precision Hardware Technology Co., Ltd.
Full Dimensional Inspection Report — Sanitized Sample
Product Name. |  | SAMPLE-PART-03 |  |  | No |  |  |  | Operation |  | Finished Product. |  | Date
Customer Name |  | CONFIDENTIAL CUSTOMER |  |  | Material |  | 316L |  | Shipment Batch Number |  | SAMPLE-BATCH |  | Random Inspection PCS | 1
Measuring Tool Code |  |  | B (Two-Dimensional) CMM (Three-Dimensional Coordinate Measuring Machine) C (Caliper) A (Micrometer) H (Height Gauge) D (Thread Gauge) E (Pin Gauge) F (Ring Gauge) G (Insertion and Withdrawal Force Tester) I (Magnifying Glass) J (Visual Inspection) K (Roughness Tester) S (Feeler Gauge) Y (Salt Spray Test) BG (Cross Hatch Test) DB (Digital Height Gauge)
No | Drawing Number | Drawing Specifications |  |  | Sample Number |  |  |  |  | Measuring Tool | Remarks | MIN | MAX | Judgment
|  | Dimensional Specifications | Upper Tolerance (+) | Lower Tolerance (-) | 1 | 2 | 3 | 4 | 5
1 |  | 136 | 0.5 | 0.5 | 136.11 | [6 empty] | 136.11 | 136.11 | OK
2 |  | 102 | 0.3 | 0.3 | 102.095 | [6 empty] | 102.095 | 102.095 | OK
3 |  | 95 | 0.3 | 0.3 | 95.046 | [6 empty] | 95.046 | 95.046 | OK
4 |  | 93 | 0.3 | 0.3 | 93.075 | [6 empty] | 93.075 | 93.075 | OK
5 |  | 112 | 0.3 | 0.3 | 112.082 | [6 empty] | 112.082 | 112.082 | OK
6 |  | 111.5 | 0.035 | 0 | 111.516 | [6 empty] | 111.516 | 111.516 | OK
7 |  | 150 | 0.5 | 0.5 | 150.103 | [6 empty] | 150.103 | 150.103 | OK
8
9
10
11
12
13
14
15
16
17
18
19
20
21
22
23
24
25
26
27
28
29
30
Remarks：
Appearance |  |  |  |  | OK | OK |  |  |  | J |  | Judgment |  | OK
Performance Test | [11 empty] | Judgment
Internal | [9 empty] | Remarks
Inspector |  |  | Auditor |  |  |  | Authorize
Paul |  |  | Xander |  |  |  | Aaron

## ITEM53
Guangdong Voguc Precision Hardware Technology Co., Ltd.
Full Dimensional Inspection Report — Sanitized Sample
Product Name. |  | SAMPLE-PART-04 |  |  | No |  |  |  | Operation |  | Finished Product. |  | Date
Customer Name |  | CONFIDENTIAL CUSTOMER |  |  | Material |  | 316L |  | Shipment Batch Number |  | SAMPLE-BATCH |  | Random Inspection PCS | 1
Measuring Tool Code |  |  | B (Two-Dimensional) CMM (Three-Dimensional Coordinate Measuring Machine) C (Caliper) A (Micrometer) H (Height Gauge) D (Thread Gauge) E (Pin Gauge) F (Ring Gauge) G (Insertion and Withdrawal Force Tester) I (Magnifying Glass) J (Visual Inspection) K (Roughness Tester) S (Feeler Gauge) Y (Salt Spray Test) BG (Cross Hatch Test) DB (Digital Height Gauge)
No | Drawing Number | Drawing Specifications |  |  | Sample Number |  |  |  |  | Measuring Tool | Remarks | MIN | MAX | Judgment
|  | Dimensional Specifications | Upper Tolerance (+) | Lower Tolerance (-) | 1 | 2 | 3 | 4 | 5
1 |  | 111.5 | 0 | 0.012/0.034 | 111.481 | [6 empty] | 111.481 | 111.481 | OK
2 |  | 93 | 0.3 | 0.3 | 93.042 | [6 empty] | 93.042 | 93.042 | OK
3 |  | 0.5 | 0.1 | 0.1 | 0.52 | [6 empty] | 0.52 | 0.52 | OK
4 |  | 10 | 0.2 | 0.2 | 10.101 | [6 empty] | 10.101 | 10.101 | OK
5
6
7
8
9
10
11
12
13
14
15
16
17
18
19
20
21
22
23
24
25
26
27
28
29
30
Remarks：
Appearance |  |  |  |  | OK | OK |  |  |  | J |  | Judgment |  | OK
Performance Test | [11 empty] | Judgment
Internal | [9 empty] | Remarks
Inspector |  |  | Auditor |  |  |  | Authorize
Paul |  |  | Xander |  |  |  | Aaron

## ITEM60
Guangdong Voguc Precision Hardware Technology Co., Ltd.
Full Dimensional Inspection Report — Sanitized Sample
Product Name. |  | SAMPLE-PART-05 |  |  | No |  |  |  | Operation |  | Finished Product. |  | Date
Customer Name |  | CONFIDENTIAL CUSTOMER |  |  | Material |  | 316L |  | Shipment Batch Number |  | SAMPLE-BATCH |  | Random Inspection PCS | 1
Measuring Tool Code |  |  | B (Two-Dimensional) CMM (Three-Dimensional Coordinate Measuring Machine) C (Caliper) A (Micrometer) H (Height Gauge) D (Thread Gauge) E (Pin Gauge) F (Ring Gauge) G (Insertion and Withdrawal Force Tester) I (Magnifying Glass) J (Visual Inspection) K (Roughness Tester) S (Feeler Gauge) Y (Salt Spray Test) BG (Cross Hatch Test) DB (Digital Height Gauge)
No | Drawing Number | Drawing Specifications |  |  | Sample Number |  |  |  |  | Measuring Tool | Remarks | MIN | MAX | Judgment
|  | Dimensional Specifications | Upper Tolerance (+) | Lower Tolerance (-) | 1 | 2 | 3 | 4 | 5
1 |  | 100.8 | 0.3 | 0.3 | 100.82 | [6 empty] | 100.82 | 100.82 | OK
2 |  | 5 | 0.1 | 0.1 | 5.042 | [6 empty] | 5.042 | 5.042 | OK
3 |  | 7 | 0.2 | 0.2 | 7.08 | [6 empty] | 7.08 | 7.08 | OK
4 |  | 12 | 0.2 | 0.2 | 12.06 | [6 empty] | 12.06 | 12.06 | OK
5 |  | 17 | 0.2 | 0.2 | 17.07 | [6 empty] | 17.07 | 17.07 | OK
6 |  | 92 | 0.3 | 0.3 | 92.03 | [6 empty] | 92.03 | 92.03 | OK
7 |  | 125 | 0 | 0.014/0.039 | 124.979 | [6 empty] | 124.979 | 124.979 | OK
8
9
10
11
12
13
14
15
16
17
18
19
20
21
22
23
24
25
26
27
28
29
30
Remarks：
Appearance |  |  |  |  | OK | OK |  |  |  | J |  | Judgment |  | OK
Performance Test | [11 empty] | Judgment
Internal | [9 empty] | Remarks
Inspector |  |  | Auditor |  |  |  | Authorize
Paul |  |  | Xander |  |  |  | Aaron

## ITEM61
Guangdong Voguc Precision Hardware Technology Co., Ltd.
Full Dimensional Inspection Report — Sanitized Sample
Product Name. |  | SAMPLE-PART-06 |  |  | No |  |  |  | Operation |  | Finished Product. |  | Date
Customer Name |  | CONFIDENTIAL CUSTOMER |  |  | Material |  | 316L |  | Shipment Batch Number |  | SAMPLE-BATCH |  | Random Inspection PCS | 1
Measuring Tool Code |  |  | B (Two-Dimensional) CMM (Three-Dimensional Coordinate Measuring Machine) C (Caliper) A (Micrometer) H (Height Gauge) D (Thread Gauge) E (Pin Gauge) F (Ring Gauge) G (Insertion and Withdrawal Force Tester) I (Magnifying Glass) J (Visual Inspection) K (Roughness Tester) S (Feeler Gauge) Y (Salt Spray Test) BG (Cross Hatch Test) DB (Digital Height Gauge)
No | Drawing Number | Drawing Specifications |  |  | Sample Number |  |  |  |  | Measuring Tool | Remarks | MIN | MAX | Judgment
|  | Dimensional Specifications | Upper Tolerance (+) | Lower Tolerance (-) | 1 | 2 | 3 | 4 | 5
1 |  | 157 | 0.5 | 0.5 | 157.11 | [6 empty] | 157.11 | 157.11 | OK
2 |  | 0.5 | 0.1 | 0.1 | 0.52 | [6 empty] | 0.52 | 0.52 | OK
3 |  | 150.5 | 0.5 | 0.5 | 150.59 | [6 empty] | 150.59 | 150.59 | OK
4 |  | 165 | 0.5 | 0.5 | 165.042 | [6 empty] | 165.042 | 165.042 | OK
5 |  | 185 | 0 | 0.015/0.044 | 184.974 | [6 empty] | 184.974 | 184.974 | OK
6 |  | 7 | 0.2 | 0.2 | 7.04 | [6 empty] | 7.04 | 7.04 | OK
7 |  | 12 | 0.2 | 0.2 | 12.06 | [6 empty] | 12.06 | 12.06 | OK
8 |  | 17.5 | 0.2 | 0.2 | 17.52 | [6 empty] | 17.52 | 17.52 | OK
9
10
11
12
13
14
15
16
17
18
19
20
21
22
23
24
25
26
27
28
29
30
Remarks：
Appearance |  |  |  |  | OK | OK |  |  |  | J |  | Judgment |  | OK
Performance Test | [11 empty] | Judgment
Internal | [9 empty] | Remarks
Inspector |  |  | Auditor |  |  |  | Authorize
Paul |  |  | Xander |  |  |  | Aaron

## ITEM62
Guangdong Voguc Precision Hardware Technology Co., Ltd.
Full Dimensional Inspection Report — Sanitized Sample
Product Name. |  | SAMPLE-PART-07 |  |  | No |  |  |  | Operation |  | Finished Product. |  | Date
Customer Name |  | CONFIDENTIAL CUSTOMER |  |  | Material |  | 316L |  | Shipment Batch Number |  | SAMPLE-BATCH |  | Random Inspection PCS | 1
Measuring Tool Code |  |  | B (Two-Dimensional) CMM (Three-Dimensional Coordinate Measuring Machine) C (Caliper) A (Micrometer) H (Height Gauge) D (Thread Gauge) E (Pin Gauge) F (Ring Gauge) G (Insertion and Withdrawal Force Tester) I (Magnifying Glass) J (Visual Inspection) K (Roughness Tester) S (Feeler Gauge) Y (Salt Spray Test) BG (Cross Hatch Test) DB (Digital Height Gauge)
No | Drawing Number | Drawing Specifications |  |  | Sample Number |  |  |  |  | Measuring Tool | Remarks | MIN | MAX | Judgment
|  | Dimensional Specifications | Upper Tolerance (+) | Lower Tolerance (-) | 1 | 2 | 3 | 4 | 5
1 |  | 150 | 0.5 | 0.5 | 150.12 | [6 empty] | 150.12 | 150.12 | OK
2 |  | 170 | 0.5 | 0.5 | 170.095 | [6 empty] | 170.095 | 170.095 | OK
3 |  | 0.5 | 0.1 | 0.1 | 0.54 | [6 empty] | 0.54 | 0.54 | OK
4 |  | 206 | 0.5 | 0.5 | 206.042 | [6 empty] | 206.042 | 206.042 | OK
5 |  | 252 | 0.057 | 0 | 252.023 | [6 empty] | 252.023 | 252.023 | OK
6 |  | 340 | 0.5 | 0.5 | 340.071 | [6 empty] | 340.071 | 340.071 | OK
7
8
9
10
11
12
13
14
15
16
17
18
19
20
21
22
23
24
25
26
27
28
29
30
Remarks：
Appearance |  |  |  |  | OK | OK |  |  |  | J |  | Judgment |  | OK
Performance Test | [11 empty] | Judgment
Internal | [9 empty] | Remarks
Inspector |  |  | Auditor |  |  |  | Authorize
Paul |  |  | Xander |  |  |  | Aaron

## ITEM63
Guangdong Voguc Precision Hardware Technology Co., Ltd.
Full Dimensional Inspection Report — Sanitized Sample
Product Name. |  | SAMPLE-PART-08 |  |  | No |  |  |  | Operation |  | Finished Product. |  | Date
Customer Name |  | CONFIDENTIAL CUSTOMER |  |  | Material |  | 316L |  | Shipment Batch Number |  | SAMPLE-BATCH |  | Random Inspection PCS | 1
Measuring Tool Code |  |  | B (Two-Dimensional) CMM (Three-Dimensional Coordinate Measuring Machine) C (Caliper) A (Micrometer) H (Height Gauge) D (Thread Gauge) E (Pin Gauge) F (Ring Gauge) G (Insertion and Withdrawal Force Tester) I (Magnifying Glass) J (Visual Inspection) K (Roughness Tester) S (Feeler Gauge) Y (Salt Spray Test) BG (Cross Hatch Test) DB (Digital Height Gauge)
No | Drawing Number | Drawing Specifications |  |  | Sample Number |  |  |  |  | Measuring Tool | Remarks | MIN | MAX | Judgment
|  | Dimensional Specifications | Upper Tolerance (+) | Lower Tolerance (-) | 1 | 2 | 3 | 4 | 5
1 |  | 0.5 | 0.1 | 0.1 | 0.52 | [6 empty] | 0.52 | 0.52 | OK
2 |  | 15 | 0.2 | 0.2 | 15.066 | [6 empty] | 15.066 | 15.066 | OK
3 |  | 215 | 0.5 | 0.5 | 215.036 | [6 empty] | 215.036 | 215.036 | OK
4 |  | 252 | 0.034/0.066 | 0 | 252.041 | [6 empty] | 252.041 | 252.041 | OK
5
6
7
8
9
10
11
12
13
14
15
16
17
18
19
20
21
22
23
24
25
26
27
28
29
30
Remarks：
Appearance |  |  |  |  | OK | OK |  |  |  | J |  | Judgment |  | OK
Performance Test | [11 empty] | Judgment
Internal | [9 empty] | Remarks
Inspector |  |  | Auditor |  |  |  | Authorize
Paul |  |  | Xander |  |  |  | Aaron

## ITEM64
Guangdong Voguc Precision Hardware Technology Co., Ltd.
Full Dimensional Inspection Report — Sanitized Sample
Product Name. |  | SAMPLE-PART-09 |  |  | No |  |  |  | Operation |  | Finished Product. |  | Date
Customer Name |  | CONFIDENTIAL CUSTOMER |  |  | Material |  | 316L |  | Shipment Batch Number |  | SAMPLE-BATCH |  | Random Inspection PCS | 1
Measuring Tool Code |  |  | B (Two-Dimensional) CMM (Three-Dimensional Coordinate Measuring Machine) C (Caliper) A (Micrometer) H (Height Gauge) D (Thread Gauge) E (Pin Gauge) F (Ring Gauge) G (Insertion and Withdrawal Force Tester) I (Magnifying Glass) J (Visual Inspection) K (Roughness Tester) S (Feeler Gauge) Y (Salt Spray Test) BG (Cross Hatch Test) DB (Digital Height Gauge)
No | Drawing Number | Drawing Specifications |  |  | Sample Number |  |  |  |  | Measuring Tool | Remarks | MIN | MAX | Judgment
|  | Dimensional Specifications | Upper Tolerance (+) | Lower Tolerance (-) | 1 | 2 | 3 | 4 | 5
1 |  | 160 | 0.5 | 0.5 | 160.042 | [6 empty] | 160.042 | 160.042 | OK
2 |  | 119 | 0.3 | 0.3 | 119.036 | [6 empty] | 119.036 | 119.036 | OK
3 |  | 112 | 0.3 | 0.3 | 112.082 | [6 empty] | 112.082 | 112.082 | OK
4 |  | 129 | 0.5 | 0.5 | 129.052 | [6 empty] | 129.052 | 129.052 | OK
5 |  | 115 | 0.3 | 0.3 | 115.031 | [6 empty] | 115.031 | 115.031 | OK
6 |  | 131 | 0.04 | 0 | 131.016 | [6 empty] | 131.016 | 131.016 | OK
7 |  | 180 | 0.5 | 0.5 | 180.046 | [6 empty] | 180.046 | 180.046 | OK
8
9
10
11
12
13
14
15
16
17
18
19
20
21
22
23
24
25
26
27
28
29
30
Remarks：
Appearance |  |  |  |  | OK | OK |  |  |  | J |  | Judgment |  | OK
Performance Test | [11 empty] | Judgment
Internal | [9 empty] | Remarks
Inspector |  |  | Auditor |  |  |  | Authorize
Paul |  |  | Xander |  |  |  | Aaron

## ITEM65
Guangdong Voguc Precision Hardware Technology Co., Ltd.
Full Dimensional Inspection Report — Sanitized Sample
Product Name. |  | SAMPLE-PART-10 |  |  | No |  |  |  | Operation |  | Finished Product. |  | Date
Customer Name |  | CONFIDENTIAL CUSTOMER |  |  | Material |  | 316L |  | Shipment Batch Number |  | SAMPLE-BATCH |  | Random Inspection PCS | 1
Measuring Tool Code |  |  | B (Two-Dimensional) CMM (Three-Dimensional Coordinate Measuring Machine) C (Caliper) A (Micrometer) H (Height Gauge) D (Thread Gauge) E (Pin Gauge) F (Ring Gauge) G (Insertion and Withdrawal Force Tester) I (Magnifying Glass) J (Visual Inspection) K (Roughness Tester) S (Feeler Gauge) Y (Salt Spray Test) BG (Cross Hatch Test) DB (Digital Height Gauge)
No | Drawing Number | Drawing Specifications |  |  | Sample Number |  |  |  |  | Measuring Tool | Remarks | MIN | MAX | Judgment
|  | Dimensional Specifications | Upper Tolerance (+) | Lower Tolerance (-) | 1 | 2 | 3 | 4 | 5
1 |  | 0.5 | 0.1 | 0.1 | 0.511 | [6 empty] | 0.511 | 0.511 | OK
2 |  | 10 | 0.2 | 0.2 | 10.019 | [6 empty] | 10.019 | 10.019 | OK
3 |  | 115 | 0.3 | 0.3 | 115.046 | [6 empty] | 115.046 | 115.046 | OK
4 |  | 131 | 0.027/0.052 | 0 | 131.036 | [6 empty] | 131.036 | 131.036 | OK
5
6
7
8
9
10
11
12
13
14
15
16
17
18
19
20
21
22
23
24
25
26
27
28
29
30
Remarks：
Appearance |  |  |  |  | OK | OK |  |  |  | J |  | Judgment |  | OK
Performance Test | [11 empty] | Judgment
Internal | [9 empty] | Remarks
Inspector |  |  | Auditor |  |  |  | Authorize
Paul |  |  | Xander |  |  |  | Aaron

## ITEM66
Guangdong Voguc Precision Hardware Technology Co., Ltd.
Full Dimensional Inspection Report — Sanitized Sample
Product Name. |  | SAMPLE-PART-11 |  |  | No |  |  |  | Operation |  | Finished Product. |  | Date
Customer Name |  | CONFIDENTIAL CUSTOMER |  |  | Material |  | 316L |  | Shipment Batch Number |  | SAMPLE-BATCH |  | Random Inspection PCS | 1
Measuring Tool Code |  |  | B (Two-Dimensional) CMM (Three-Dimensional Coordinate Measuring Machine) C (Caliper) A (Micrometer) H (Height Gauge) D (Thread Gauge) E (Pin Gauge) F (Ring Gauge) G (Insertion and Withdrawal Force Tester) I (Magnifying Glass) J (Visual Inspection) K (Roughness Tester) S (Feeler Gauge) Y (Salt Spray Test) BG (Cross Hatch Test) DB (Digital Height Gauge)
No | Drawing Number | Drawing Specifications |  |  | Sample Number |  |  |  |  | Measuring Tool | Remarks | MIN | MAX | Judgment
|  | Dimensional Specifications | Upper Tolerance (+) | Lower Tolerance (-) | 1 | 2 | 3 | 4 | 5
1 |  | 230.5 | 0.5 | 0.5 | 230.59 | [6 empty] | 230.59 | 230.59 | OK
2 |  | 0.5 | 0.1 | 0.1 | 0.56 | [6 empty] | 0.56 | 0.56 | OK
3 |  | 220.5 | 0.5 | 0.5 | 220.57 | [6 empty] | 220.57 | 220.57 | OK
4 |  | 240.5 | 0.5 | 0.5 | 240.56 | [6 empty] | 240.56 | 240.56 | OK
5 |  | 280 | 0 | 0.3 | 279.982 | [6 empty] | 279.982 | 279.982 | OK
6 |  | 19.5 | 0.2 | 0.2 | 19.56 | [6 empty] | 19.56 | 19.56 | OK
7 |  | 31 | 0.3 | 0.3 | 31.044 | [6 empty] | 31.044 | 31.044 | OK
8 |  | 41 | 0.3 | 0.3 | 41.092 | [6 empty] | 41.092 | 41.092 | OK
9
10
11
12
13
14
15
16
17
18
19
20
21
22
23
24
25
26
27
28
29
30
Remarks：
Appearance |  |  |  |  | OK | OK |  |  |  | J |  | Judgment |  | OK
Performance Test | [11 empty] | Judgment
Internal | [9 empty] | Remarks
Inspector |  |  | Auditor |  |  |  | Authorize
Paul |  |  | Xander |  |  |  | Aaron

## ITEM67
Guangdong Voguc Precision Hardware Technology Co., Ltd.
Full Dimensional Inspection Report — Sanitized Sample
Product Name. |  | SAMPLE-PART-12 |  |  | No |  |  |  | Operation |  | Finished Product. |  | Date
Customer Name |  | CONFIDENTIAL CUSTOMER |  |  | Material |  | 316L |  | Shipment Batch Number |  | SAMPLE-BATCH |  | Random Inspection PCS | 1
Measuring Tool Code |  |  | B (Two-Dimensional) CMM (Three-Dimensional Coordinate Measuring Machine) C (Caliper) A (Micrometer) H (Height Gauge) D (Thread Gauge) E (Pin Gauge) F (Ring Gauge) G (Insertion and Withdrawal Force Tester) I (Magnifying Glass) J (Visual Inspection) K (Roughness Tester) S (Feeler Gauge) Y (Salt Spray Test) BG (Cross Hatch Test) DB (Digital Height Gauge)
No | Drawing Number | Drawing Specifications |  |  | Sample Number |  |  |  |  | Measuring Tool | Remarks | MIN | MAX | Judgment
|  | Dimensional Specifications | Upper Tolerance (+) | Lower Tolerance (-) | 1 | 2 | 3 | 4 | 5
1 |  | 126.4 | 0.5 | 0.5 | 126.48 | [6 empty] | 126.48 | 126.48 | OK
2 |  | 0.5 | 0.1 | 0.1 | 0.52 | [6 empty] | 0.52 | 0.52 | OK
3 |  | 3 | 0.1 | 0.1 | 3.04 | [6 empty] | 3.04 | 3.04 | OK
4 |  | 1 | 0.1 | 0.1 | 1.03 | [6 empty] | 1.03 | 1.03 | OK
5 |  | 8 | 0.2 | 0.2 | 8.07 | [6 empty] | 8.07 | 8.07 | OK
6 |  | 15 | 0.2 | 0.2 | 15.06 | [6 empty] | 15.06 | 15.06 | OK
7 |  | 101 | 0.3 | 0.3 | 101.075 | [6 empty] | 101.075 | 101.075 | OK
8 |  | 120.5 | 0.5 | 0.5 | 120.562 | [6 empty] | 120.562 | 120.562 | OK
9 |  | 140 | 0.3 | 0.3 | 140.043 | [6 empty] | 140.043 | 140.043 | OK
10
11
12
13
14
15
16
17
18
19
20
21
22
23
24
25
26
27
28
29
30
Remarks：
Appearance |  |  |  |  | OK | OK |  |  |  | J |  | Judgment |  | OK
Performance Test | [11 empty] | Judgment
Internal | [9 empty] | Remarks
Inspector |  |  | Auditor |  |  |  | Authorize
Paul |  |  | Xander |  |  |  | Aaron